## laser_params
試料 | セル | run_name | laser_diameter_um | linear | delay_ms | time_adust_ms | base_width_ms | whole_time_ms | start_power_W | goal_power_W | step_width_ms | linear_width_ms | power_W | 備考
[5 empty] | 1000 | 100
BDD | 01 | OIbDia01_1st | 17.5 | TRUE | 1000 | 100 | 2000 | 5000 | 20 | 60 | 100 | 2000 |  | 反転させて以降を1stとしている
|  | OIbDia01_2nd | 17.5 | TRUE | 1000 | 100 | 2000 | 5000 | 90 | 40 | 100 | 2000
|  | OIbDia01_3rd | 17.5 | TRUE | 1000 | 100 | 2000 | 5000 | 20 | 70 | 100 | 2000
|  | OIbDia01_4th | 17.5 | TRUE | 1000 | 100 | 2000 | 5000 | 70 | 90 | 100 | 2000
| 02 | OIbDia02_1st | 17.5 | FALSE | 1000 | 100 | 2000 | 5000 |  |  |  |  | 20 | 失敗したものは除いて番号付けしている
|  | OIbDia02_2nd | 17.5 | FALSE | 1000 | 100 | 2000 | 5000 |  |  |  |  | 20
|  | OIbDia02_3rd | 17.5 | TRUE | 1000 | 100 | 2000 | 5000 | 20 | 40 | 100 | 2000
|  | OIbDia02_4th | 17.5 | TRUE | 1000 | 100 | 2000 | 5000 | 20 | 40 | 100 | 2000
|  | OIbDia02_5th | 17.5 | TRUE | 1000 | 100 | 2000 | 5000 | 20 | 30 | 100 | 2000
|  | OIbDia02_6th | 17.5 | TRUE | 1000 | 100 | 2000 | 5000 | 20 | 30 | 100 | 2000
|  | OIbDia02_7th | 17.5 | TRUE | 1000 | 100 | 2000 | 5000 | 20 | 40 | 100 | 2000
| 03 | OIbDia03_1st | 17.5 | FALSE | 1000 | 100 | 2000 | 5000 |  |  |  |  | 25
|  | OIbDia03_2nd | 17.5 | TRUE | 1000 | 100 | 2000 | 5000 | 25 | 45 | 100 | 2000
|  | OIbDia03_3rd | 17.5 | TRUE | 1000 | 100 | 2000 | 5000 | 25 | 65 | 100 | 2000
|  | OIbDia03_4th | 17.5 | FALSE | 1000 | 100 | 2000 | 5000 |  |  |  |  | 80
|  | OIbDia03_5th | 17.5 | FALSE | 1000 | 100 | 2000 | 5000 |  |  |  |  | 40
|  | OIbDia03_6th | 17.5 | TRUE | 1000 | 100 | 8000 | 10000 | 30 | 60 | 100 | 8000 |  | 温度の露光時間が例外的に長い (60 ms)
|  | OIbDia03_7th | 17.5 | TRUE | 1000 | 100 | 8000 | 10000 | 30 | 60 | 100 | 8000
|  | OIbDia03_8th | 17.5 | FALSE | 1000 | 100 | 8000 | 10000 |  |  |  |  | 30
|  | OIbDia03_9th | 17.5 | TRUE | 1000 | 100 | 8000 | 10000 | 60 | 30 | 100 | 8000
|  | OIbDia03_10th | 17.5 | FALSE | 1000 | 100 | 8000 | 10000 |  |  |  |  | 30
|  | OIbDia03_11th | 17.5 | TRUE | 1000 | 100 | 8000 | 10000 | 40 | 20 | 100 | 8000
| 04 | OIbDia04_1st | 17.5 | FALSE | 1000 | 100 | 2000 | 5000 |  |  |  |  | 20
|  | OIbDia04_2nd | 17.5 | TRUE | 1000 | 100 | 2000 | 5000 | 10 | 40 | 100 | 2000
|  | OIbDia04_3rd | 17.5 | FALSE | 1000 | 100 | 2000 | 5000 |  |  |  |  | 15
|  | OIbDia04_4th | 17.5 | TRUE | 1000 | 100 | 2000 | 5000 | 40 | 10 | 100 | 2000
|  | OIbDia04_5th | 17.5 | FALSE | 1000 | 100 | 2000 | 5000 |  |  |  |  | 10
|  | OIbDia04_6th | 17.5 | FALSE | 1000 | 100 | 8000 | 10000 |  |  |  |  | 10
|  | OIbDia04_7th | 17.5 | TRUE | 1000 | 100 | 8000 | 10000 | 10 | 40 | 100 | 8000
|  | OIbDia04_8th | 17.5 | FALSE | 1000 | 100 | 8000 | 10000 |  |  |  |  | 10
|  | OIbDia04_9th | 17.5 | TRUE | 1000 | 100 | 8000 | 10000 | 40 | 10 | 100 | 8000
| 05 | OIbDia05_1st | 17.5 | TRUE | 1000 | 100 | 8000 | 10000 | 20 | 60 | 100 | 8000 |  | 失敗は除いている
|  | OIbDia05_2nd | 17.5 | TRUE | 1000 | 100 | 8000 | 10000 | 0 | 40 | 100 | 8000
| 06 | OIbDia06_1st | 30 | TRUE | 1000 | 100 | 8000 | 10000 | 10 | 30 | 100 | 8000
|  | OIbDia06_2nd | 30 | TRUE | 1000 | 100 | 8000 | 10000 | 10 | 50 | 100 | 8000
|  | OIbDia06_3rd | 30 | TRUE | 1000 | 100 | 8000 | 10000 | 50 | 10 | 100 | 8000
|  | OIbDia06_4th | 30 | TRUE | 1000 | 100 | 8000 | 10000 | 60 | 20 | 100 | 8000
|  | OIbDia06_5th | 30 | TRUE | 1000 | 100 | 8000 | 10000 | 60 | 20 | 100 | 8000
| 07 | OIbDia07_1st | 17.5 | TRUE | 1000 | 100 | 18000 | 20000 | 10 | 64 | 100 | 18000 |  | 圧力勾配がすごく大きい
|  | OIbDia07_2nd | 17.5 | TRUE | 1000 | 100 | 18000 | 20000 | 20 | 92 | 100 | 18000
|  | OIbDia07_3rd | 17.5 | TRUE | 1000 | 100 | 18000 | 20000 | 10 | 118 | 100 | 18000
| 08 | OIbDia08_1st | 17.5 | TRUE | 1000 | 100 | 18000 | 20000 | 0 | 36 | 100 | 18000
|  | OIbDia08_2nd | 17.5 | TRUE | 1000 | 100 | 18000 | 20000 | 0 | 36 | 100 | 18000
|  | OIbDia08_3rd | 17.5 | TRUE | 1000 | 100 | 18000 | 20000 | 0 | 15 | 100 | 15000
|  | OIbDia08_4th | 17.5 | TRUE | 1000 | 100 | 18000 | 20000 | 0 | 18 | 100 | 18000
|  | OIbDia08_5th | 17.5 | TRUE | 1000 | 100 | 18000 | 20000 | 0 | 16 | 100 | 16000
|  | OIbDia08_6th | 17.5 | TRUE | 1000 | 100 | 18000 | 20000 | 20 | 12 | 100 | 8000 |  | このrunはレーザー設定ミスってる
|  | OIbDia08_7th | 17.5 | TRUE | 1000 | 100 | 18000 | 20000 | 24 | 6 | 100 | 18000
| 09 | OIbDia09_1st | 17.5 | TRUE | 1000 | 100 | 18000 | 20000 | 0 | 18 | 100 | 18000
|  | OIbDia09_2nd | 17.5 | TRUE | 1000 | 100 | 18000 | 20000 | 10 | 28 | 100 | 18000
|  | OIbDia09_3rd | 17.5 | TRUE | 1000 | 100 | 18000 | 20000 | 20 | 47 | 100 | 18000
|  | OIbDia09_4th | 17.5 | TRUE | 1000 | 100 | 18000 | 20000 | 30 | 66 | 100 | 18000
Capv |  |  | 17.5 | TRUE | 1000 | 100 | 18000 | 20000 |  |  | 100 | 18000
|  |  | 17.5 | TRUE | 1000 | 100 | 18000 | 20000 |  |  | 100 | 18000
OIpD |  |  | 17.5 | TRUE | 1000 | 100 | 18000 | 20000 |  |  | 100 | 18000
|  |  | 17.5 | TRUE | 1000 | 100 | 18000 | 20000 |  |  | 100 | 18000
Fayalite | 01 | OIFY01_1st | 30 | TRUE | 1000 | 100 | 8000 | 10000 | 0 | 16 | 100 | 8000
|  | OIFY01_2nd | 30 | TRUE | 1000 | 100 | 8000 | 10000 | 0 | 32 | 100 | 8000
|  | OIFY01_3rd | 30 | TRUE | 1000 | 100 | 8000 | 10000 | 15 | 47 | 100 | 8000
|  | OIFY01_4th | 30 | TRUE | 1000 | 100 | 18000 | 20000 | 80 | 26 | 100 | 18000
|  |  | 17.5 | TRUE | 1000 | 100 | 18000 | 20000 |  |  | 100 | 18000
|  |  | 17.5 | TRUE | 1000 | 100 | 18000 | 20000 |  |  | 100 | 18000
|  |  | 17.5 | TRUE | 1000 | 100 | 18000 | 20000 |  |  | 100 | 18000
|  |  | 17.5 | TRUE | 1000 | 100 | 18000 | 20000 |  |  | 100 | 18000
|  |  | 17.5 | TRUE | 1000 | 100 | 18000 | 20000 |  |  | 100 | 18000
|  |  | 17.5 | TRUE | 1000 | 100 | 18000 | 20000 |  |  | 100 | 18000
|  |  | 17.5 | TRUE | 1000 | 100 | 18000 | 20000 |  |  | 100 | 18000
|  |  | 17.5 | TRUE | 1000 | 100 | 18000 | 20000 |  |  | 100 | 18000
|  |  | 17.5 | TRUE | 1000 | 100 | 18000 | 20000 |  |  | 100 | 18000